## 00_README
HOSSEINI 2026 - EVIDENCE-LOCKED ABAQUS CDP HANDOVER
Version | 2026-10-16 / V1 - SOURCE EXTRACTED; CDP NOT RELEASED
Source | https://doi.org/10.1016/j.engstruct.2025.121810
Drive PDF | https://drive.google.com/file/d/1TUkaMsIZJr7iJ6plnbLnr89tA95ONGga/view
REPORTED | Direct values from Tables 1-4 and Fig.1, with page noted
FIGURE_DIGITIZED_APPROX | Approximate reconstruction from Fig.2 vector art, not authors raw data
DERIVED | Computed from published geometry using equations shown
MISSING | Cannot fill without underlying test curve or constitutive assumption
DO NOT ASSUME | Batches 1/2 share Vf=2% but have distinct material means; curve Fig2b is representative, unassigned to batch
DO NOT ASSUME | Gauge strain EPS_t,cr is not automatically Abaqus tensile cracking strain
DO NOT ASSUME | Fig2a bending force/deflection is NOT sigma-w
DO NOT ASSUME | HSS ultimate stress alone does not define the full plastic hardening curve
DO NOT ASSUME | Stress-strain tail of Fig2b is NOT a complete post-localization fracture law
MODEL GATE | Need GF or full sigma-w; compressive post-peak; CDP flow values with provenance; steel hardening / actual longitudinal top bars
PRIMARY VALIDATION | Vf1-r0-2p7 and Vf2-r0-2p7 (diagonal tension contrast), then a/d 1.7 compression strut

## 01_BATCH_MATERIAL
Batch ID | Vf % | fc MPa | fc SD MPa | Ec GPa | Ec SD GPa | eps_cp % | eps_cp SD % | ft_cr MPa | ft_cr SD | eps_t_cr % | eps_t_cr SD % | ft_loc MPa | ft_loc SD | eps_t_loc % | eps_t_loc SD | inverse_ft_cr MPa | inverse_ft_cr SD | inverse_fFu MPa | inverse_fFu SD | Page | Evidence | Source
1 | 2 | 152.8 | 9.3 | 46 | 0.5 | 0.35 | 0.06 | 9 | 0.8 | 0.16 | 0.04 | 10 | 0.8 | 0.5 | 0.04 | 8.8 | 1.2 | 12 | 1.2 | 4 | REPORTED | https://doi.org/10.1016/j.engstruct.2025.121810
2 | 2 | 153.2 | 9.6 | 47.3 | 2.1 | 0.32 | 0.05 | 8.8 | 1.2 | 0.15 | 0.03 | 9.3 | 1.2 | 0.5 | 0.01 | 9 | 0.8 | 10.8 | 0.8 | 4 | REPORTED | https://doi.org/10.1016/j.engstruct.2025.121810
3 | 1 | 166.4 | 4.4 | 45.4 | 1.1 | 0.4 | 0.04 | 6 | 1 | 0.1 | 0.04 | 7.5 | 1 | 0.27 | 0.02 | 5.3 | 2 | 7.8 | 0.4 | 4 | REPORTED | https://doi.org/10.1016/j.engstruct.2025.121810

## 02_REBAR
Bar ID | Steel grade | Dia mm | fy MPa | fu MPa | E GPa | Evidence / caution | Page | Source
10M | Grade 500 | 11.3 | 463 | 600 | 208 | Tested, Table 3 | 6 | https://doi.org/10.1016/j.engstruct.2025.121810
M#3 | MMFX 4100 | 9.5 | 684 | 1142 | 196 | fy/fu/E approximated from M#4, Table 3 note | 6 | https://doi.org/10.1016/j.engstruct.2025.121810
M#4 | MMFX 4100 | 12.7 | 684 | 1142 | 196 | Tested, Table 3 | 6 | https://doi.org/10.1016/j.engstruct.2025.121810
M#10 | MMFX 4100 | 32.3 | 690 | 1160 | 200 | Tested, Table 3 | 6 | https://doi.org/10.1016/j.engstruct.2025.121810

## 03_GEOMETRY
L mm | 5000 | REPORTED Fig.1 | p5
Web width mm | 180 | REPORTED Fig.1 | p5
Overall h mm | 500 | REPORTED Fig.1 | p5
Flange width mm | 400 | REPORTED Fig.1 | p5
Flange thickness mm | 100 | REPORTED Fig.1 | p5
Effective depth d mm | 410 | REPORTED Table1 Fig1 | p3,p5
Top longitudinal bars | 2x M#3 (Ø10) FIGURE; TEXT says M#4 | CONFLICT - MUST RESOLVE | p3,p5
Bottom longitudinal bars | 6x M#10 (Ø32) | REPORTED Fig.1 | p5
Steel fiber length mm | 13 | REPORTED sec2.2.1 | p3
Steel fiber diameter mm | 0.2 | REPORTED sec2.2.1 | p3
Steel fiber min tensile MPa | 2500 | REPORTED sec2.2.1 | p3
Loading | Three-point eccentric bending, quasi-static | REPORTED | p3,p5
Loading actuator speed mm/s | 0.1 | REPORTED | p3
Nominal loading contact length mm | 300 | REPORTED Fig.1 annotations; contact pad thickness NOT GIVEN | p5
West support x mm - 2p7 default | 300 | FROM Fig1 dimension | p5
East support x mm - 2p7 default | 4700 | FROM Fig1 dimension | p5
Loading point x mm - 2p7 default | 1613 | FROM Fig1 dimension | p5
West support x mm - 1p7 default | 1613 | FROM Fig1 dimension | p5
East support x mm - 1p7 default | 4700 | FROM Fig1 dimension | p5
Loading point x mm - 1p7 default | 3797 | FROM Fig1 dimension | p5
West support x mm - 0p4 H special | 1613 | FROM Fig1(c) dimension | p5
East support x mm - 0p4 H special | 4700 | FROM Fig1(c) dimension | p5
Loading point x mm - 0p4 H special | 3387 | FROM Fig1(c) dimension | p5
Supports/contact details |  | MISSING bearing pad 3D shape, friction, rotation restraints | p5
Fiber orientation field |  | MISSING; assumed homogeneous distribution needs sensitivity | p3
Crushing full curve |  | MISSING; only E, fc, epsilon_peak | p4
Fiber bridging sigma-w / GF |  | MISSING; Fig2b uses strain, no w | p6

## 04_SPECIMENS
Specimen ID | Vf % | rho_sv % | Stirrup grade | a/d | Batch | Stirrup spacing mm | Stirrup bar | Special supports | V_ult kN | delta_ult mm | CSC angle deg | Failure mode | epsilon_c,ult microstrain | Table 1/4 page | Evidence | P estimate (kN), geometrically derived | NOT REPORTED machine load; do not confuse
Vf1-r0-1p7 | 1 | 0 | - | 1.7 | 3 |  |  | FALSE | 884 | 7.9 | 38 | DC+SC | -902 | 3,10 | REPORTED |  | support reaction geometric inference; not author P
Vf1-r0-2p7 | 1 | 0 | - | 2.7 | 3 |  |  | FALSE | 478 | 12.7 | 29 | DT | -1091 | 3,10 | REPORTED |  | support reaction geometric inference; not author P
Vf2-r0-1p7 | 2 | 0 | - | 1.7 | 2 |  |  | FALSE | 1241 | 14.6 | 44 | DC+SC | -1023 | 3,10 | REPORTED |  | support reaction geometric inference; not author P
Vf2-r0-2p7 | 2 | 0 | - | 2.7 | 2 |  |  | FALSE | 862 | 29.6 | 30 | DT+DC+SC | -1551 | 3,10 | REPORTED |  | support reaction geometric inference; not author P
Vf1-r06N-1p7 | 1 | 0.6 | NSS | 1.7 | 3 | 200 | 10M | FALSE | 1358 | 14.1 | 34 | DC+SC | -2082 | 3,10 | REPORTED |  | support reaction geometric inference; not author P
Vf1-r06N-2p7 | 1 | 0.6 | NSS | 2.7 | 3 | 200 | 10M | FALSE | 888 | 30 | 28 | DT+DC+SC | -2491 | 3,10 | REPORTED |  | support reaction geometric inference; not author P
Vf2-r06N-1p7 | 2 | 0.6 | NSS | 1.7 | 1 | 200 | 10M | FALSE | 1534 | 18.9 | 37 | DC+SC | -2140 | 3,10 | REPORTED |  | support reaction geometric inference; not author P
Vf2-r06N-2p7 | 2 | 0.6 | NSS | 2.7 | 1 | 200 | 10M | FALSE | 1092 | 38.9 | 29 | DT+DC+SC | -4203 | 3,10 | REPORTED |  | support reaction geometric inference; not author P
Vf1-r07H-1p7 | 1 | 0.7 | HSS | 1.7 | 3 | 200 | M#4 | FALSE | 1600 | 15.8 | 44 | DC+SC | -3595 | 3,10 | REPORTED |  | support reaction geometric inference; not author P
Vf1-r07H-2p7 | 1 | 0.7 | HSS | 2.7 | 3 | 200 | M#4 | FALSE | 1156 | 35.9 | 45 | DC+FL | -4348 | 3,10 | REPORTED |  | support reaction geometric inference; not author P
Vf1-r04H-2p7 | 1 | 0.4 | HSS | 2.7 | 3 | 200 | M#3 | TRUE | 1125 | 23.1 | 30 | DC+FL | -3149 | 3,10 | REPORTED |  | support reaction geometric inference; not author P
Vf1-r05H-2p7 | 1 | 0.5 | HSS | 2.7 | 3 | 150 | M#3 | FALSE | 1134 | 38.3 | 37 | DC+FL | -3445 | 3,10 | REPORTED |  | support reaction geometric inference; not author P

## 05_FIG2_CURVES
curve_id | Vf % | x | y | x units | y units | Evidence | Source/Figure | NOTE
fig2a_bending_vf1 | 1 | 0 | 0 | mm | kN | FIGURE_DIGITIZED_APPROX | Figure2 p6 | No batch assignment for 2%; no local fracture conversion
fig2a_bending_vf1 | 1 | 0.0389613 | 22.76249 | mm | kN | FIGURE_DIGITIZED_APPROX | Figure2 p6 | No batch assignment for 2%; no local fracture conversion
fig2a_bending_vf1 | 1 | 0.0779226 | 39.48821 | mm | kN | FIGURE_DIGITIZED_APPROX | Figure2 p6 | No batch assignment for 2%; no local fracture conversion
fig2a_bending_vf1 | 1 | 0.1168839 | 49.17756 | mm | kN | FIGURE_DIGITIZED_APPROX | Figure2 p6 | No batch assignment for 2%; no local fracture conversion
fig2a_bending_vf1 | 1 | 0.1558452 | 53.28906 | mm | kN | FIGURE_DIGITIZED_APPROX | Figure2 p6 | No batch assignment for 2%; no local fracture conversion
fig2a_bending_vf1 | 1 | 0.1948065 | 56.80846 | mm | kN | FIGURE_DIGITIZED_APPROX | Figure2 p6 | No batch assignment for 2%; no local fracture conversion
fig2a_bending_vf1 | 1 | 0.2337678 | 59.82621 | mm | kN | FIGURE_DIGITIZED_APPROX | Figure2 p6 | No batch assignment for 2%; no local fracture conversion
fig2a_bending_vf1 | 1 | 0.2727291 | 62.20687 | mm | kN | FIGURE_DIGITIZED_APPROX | Figure2 p6 | No batch assignment for 2%; no local fracture conversion
fig2a_bending_vf1 | 1 | 0.3116904 | 63.58032 | mm | kN | FIGURE_DIGITIZED_APPROX | Figure2 p6 | No batch assignment for 2%; no local fracture conversion
fig2a_bending_vf1 | 1 | 0.3506517 | 63.73288 | mm | kN | FIGURE_DIGITIZED_APPROX | Figure2 p6 | No batch assignment for 2%; no local fracture conversion
fig2a_bending_vf1 | 1 | 0.389613 | 63.79155 | mm | kN | FIGURE_DIGITIZED_APPROX | Figure2 p6 | No batch assignment for 2%; no local fracture conversion
fig2a_bending_vf1 | 1 | 0.4285743 | 64.65695 | mm | kN | FIGURE_DIGITIZED_APPROX | Figure2 p6 | No batch assignment for 2%; no local fracture conversion
fig2a_bending_vf1 | 1 | 0.4675356 | 65.82652 | mm | kN | FIGURE_DIGITIZED_APPROX | Figure2 p6 | No batch assignment for 2%; no local fracture conversion
fig2a_bending_vf1 | 1 | 0.5064969 | 66.10719 | mm | kN | FIGURE_DIGITIZED_APPROX | Figure2 p6 | No batch assignment for 2%; no local fracture conversion
fig2a_bending_vf1 | 1 | 0.5454582 | 64.45844 | mm | kN | FIGURE_DIGITIZED_APPROX | Figure2 p6 | No batch assignment for 2%; no local fracture conversion
fig2a_bending_vf1 | 1 | 0.5844195 | 64.1778 | mm | kN | FIGURE_DIGITIZED_APPROX | Figure2 p6 | No batch assignment for 2%; no local fracture conversion
fig2a_bending_vf1 | 1 | 0.6233808 | 60.65741 | mm | kN | FIGURE_DIGITIZED_APPROX | Figure2 p6 | No batch assignment for 2%; no local fracture conversion
fig2a_bending_vf1 | 1 | 0.6623421 | 61.0075 | mm | kN | FIGURE_DIGITIZED_APPROX | Figure2 p6 | No batch assignment for 2%; no local fracture conversion
fig2a_bending_vf1 | 1 | 0.7013034 | 61.34684 | mm | kN | FIGURE_DIGITIZED_APPROX | Figure2 p6 | No batch assignment for 2%; no local fracture conversion
fig2a_bending_vf1 | 1 | 0.7402647 | 61.56979 | mm | kN | FIGURE_DIGITIZED_APPROX | Figure2 p6 | No batch assignment for 2%; no local fracture conversion
fig2a_bending_vf1 | 1 | 0.779226 | 61.49352 | mm | kN | FIGURE_DIGITIZED_APPROX | Figure2 p6 | No batch assignment for 2%; no local fracture conversion
fig2a_bending_vf1 | 1 | 0.8181873 | 61.17178 | mm | kN | FIGURE_DIGITIZED_APPROX | Figure2 p6 | No batch assignment for 2%; no local fracture conversion
fig2a_bending_vf1 | 1 | 0.8571486 | 60.73321 | mm | kN | FIGURE_DIGITIZED_APPROX | Figure2 p6 | No batch assignment for 2%; no local fracture conversion
fig2a_bending_vf1 | 1 | 0.8961099 | 60.45795 | mm | kN | FIGURE_DIGITIZED_APPROX | Figure2 p6 | No batch assignment for 2%; no local fracture conversion
fig2a_bending_vf1 | 1 | 0.9350712 | 59.86142 | mm | kN | FIGURE_DIGITIZED_APPROX | Figure2 p6 | No batch assignment for 2%; no local fracture conversion
fig2a_bending_vf1 | 1 | 0.9740324 | 58.83857 | mm | kN | FIGURE_DIGITIZED_APPROX | Figure2 p6 | No batch assignment for 2%; no local fracture conversion
fig2a_bending_vf1 | 1 | 1.0129937 | 58.42295 | mm | kN | FIGURE_DIGITIZED_APPROX | Figure2 p6 | No batch assignment for 2%; no local fracture conversion
fig2a_bending_vf1 | 1 | 1.051955 | 58.09536 | mm | kN | FIGURE_DIGITIZED_APPROX | Figure2 p6 | No batch assignment for 2%; no local fracture conversion
fig2a_bending_vf1 | 1 | 1.0909163 | 57.81472 | mm | kN | FIGURE_DIGITIZED_APPROX | Figure2 p6 | No batch assignment for 2%; no local fracture conversion
fig2a_bending_vf1 | 1 | 1.1298776 | 57.25341 | mm | kN | FIGURE_DIGITIZED_APPROX | Figure2 p6 | No batch assignment for 2%; no local fracture conversion
fig2a_bending_vf1 | 1 | 1.1688389 | 56.86177 | mm | kN | FIGURE_DIGITIZED_APPROX | Figure2 p6 | No batch assignment for 2%; no local fracture conversion
fig2a_bending_vf1 | 1 | 1.2078002 | 56.45841 | mm | kN | FIGURE_DIGITIZED_APPROX | Figure2 p6 | No batch assignment for 2%; no local fracture conversion
fig2a_bending_vf1 | 1 | 1.2467615 | 56.15428 | mm | kN | FIGURE_DIGITIZED_APPROX | Figure2 p6 | No batch assignment for 2%; no local fracture conversion
fig2a_bending_vf1 | 1 | 1.2857228 | 55.79148 | mm | kN | FIGURE_DIGITIZED_APPROX | Figure2 p6 | No batch assignment for 2%; no local fracture conversion
fig2a_bending_vf1 | 1 | 1.3246841 | 55.46387 | mm | kN | FIGURE_DIGITIZED_APPROX | Figure2 p6 | No batch assignment for 2%; no local fracture conversion
fig2a_bending_vf1 | 1 | 1.3636454 | 55.18323 | mm | kN | FIGURE_DIGITIZED_APPROX | Figure2 p6 | No batch assignment for 2%; no local fracture conversion
fig2a_bending_vf1 | 1 | 1.4026067 | 54.00194 | mm | kN | FIGURE_DIGITIZED_APPROX | Figure2 p6 | No batch assignment for 2%; no local fracture conversion
fig2a_bending_vf1 | 1 | 1.441568 | 53.67436 | mm | kN | FIGURE_DIGITIZED_APPROX | Figure2 p6 | No batch assignment for 2%; no local fracture conversion
fig2a_bending_vf1 | 1 | 1.4805293 | 53.22943 | mm | kN | FIGURE_DIGITIZED_APPROX | Figure2 p6 | No batch assignment for 2%; no local fracture conversion
fig2a_bending_vf1 | 1 | 1.5194906 | 52.84413 | mm | kN | FIGURE_DIGITIZED_APPROX | Figure2 p6 | No batch assignment for 2%; no local fracture conversion
fig2a_bending_vf1 | 1 | 1.5584519 | 52.58695 | mm | kN | FIGURE_DIGITIZED_APPROX | Figure2 p6 | No batch assignment for 2%; no local fracture conversion
fig2a_bending_vf1 | 1 | 1.5974132 | 52.18894 | mm | kN | FIGURE_DIGITIZED_APPROX | Figure2 p6 | No batch assignment for 2%; no local fracture conversion
fig2a_bending_vf1 | 1 | 1.6363745 | 51.89756 | mm | kN | FIGURE_DIGITIZED_APPROX | Figure2 p6 | No batch assignment for 2%; no local fracture conversion
fig2a_bending_vf1 | 1 | 1.6753358 | 51.51715 | mm | kN | FIGURE_DIGITIZED_APPROX | Figure2 p6 | No batch assignment for 2%; no local fracture conversion
fig2a_bending_vf1 | 1 | 1.7142971 | 51.15434 | mm | kN | FIGURE_DIGITIZED_APPROX | Figure2 p6 | No batch assignment for 2%; no local fracture conversion
fig2a_bending_vf1 | 1 | 1.7532584 | 50.75636 | mm | kN | FIGURE_DIGITIZED_APPROX | Figure2 p6 | No batch assignment for 2%; no local fracture conversion
fig2a_bending_vf1 | 1 | 1.7922197 | 50.20678 | mm | kN | FIGURE_DIGITIZED_APPROX | Figure2 p6 | No batch assignment for 2%; no local fracture conversion
fig2a_bending_vf1 | 1 | 1.831181 | 49.69829 | mm | kN | FIGURE_DIGITIZED_APPROX | Figure2 p6 | No batch assignment for 2%; no local fracture conversion
fig2a_bending_vf1 | 1 | 1.8701423 | 49.30029 | mm | kN | FIGURE_DIGITIZED_APPROX | Figure2 p6 | No batch assignment for 2%; no local fracture conversion
fig2a_bending_vf1 | 1 | 1.9091036 | 48.87882 | mm | kN | FIGURE_DIGITIZED_APPROX | Figure2 p6 | No batch assignment for 2%; no local fracture conversion
fig2a_bending_vf1 | 1 | 1.9480649 | 48.23049 | mm | kN | FIGURE_DIGITIZED_APPROX | Figure2 p6 | No batch assignment for 2%; no local fracture conversion
fig2a_bending_vf1 | 1 | 1.9870262 | 47.65158 | mm | kN | FIGURE_DIGITIZED_APPROX | Figure2 p6 | No batch assignment for 2%; no local fracture conversion
fig2a_bending_vf1 | 1 | 2.0259875 | 46.6688 | mm | kN | FIGURE_DIGITIZED_APPROX | Figure2 p6 | No batch assignment for 2%; no local fracture conversion
fig2a_bending_vf1 | 1 | 2.0649488 | 45.97842 | mm | kN | FIGURE_DIGITIZED_APPROX | Figure2 p6 | No batch assignment for 2%; no local fracture conversion
fig2a_bending_vf1 | 1 | 2.1039101 | 45.1482 | mm | kN | FIGURE_DIGITIZED_APPROX | Figure2 p6 | No batch assignment for 2%; no local fracture conversion
fig2a_bending_vf1 | 1 | 2.1428714 | 44.56343 | mm | kN | FIGURE_DIGITIZED_APPROX | Figure2 p6 | No batch assignment for 2%; no local fracture conversion
fig2a_bending_vf1 | 1 | 2.1818327 | 43.67454 | mm | kN | FIGURE_DIGITIZED_APPROX | Figure2 p6 | No batch assignment for 2%; no local fracture conversion
fig2a_bending_vf1 | 1 | 2.220794 | 42.9499 | mm | kN | FIGURE_DIGITIZED_APPROX | Figure2 p6 | No batch assignment for 2%; no local fracture conversion
fig2a_bending_vf1 | 1 | 2.2597553 | 42.24779 | mm | kN | FIGURE_DIGITIZED_APPROX | Figure2 p6 | No batch assignment for 2%; no local fracture conversion
fig2a_bending_vf1 | 1 | 2.2987166 | 41.70994 | mm | kN | FIGURE_DIGITIZED_APPROX | Figure2 p6 | No batch assignment for 2%; no local fracture conversion
fig2a_bending_vf1 | 1 | 2.3376779 | 41.14767 | mm | kN | FIGURE_DIGITIZED_APPROX | Figure2 p6 | No batch assignment for 2%; no local fracture conversion
fig2a_bending_vf1 | 1 | 2.3766392 | 40.58735 | mm | kN | FIGURE_DIGITIZED_APPROX | Figure2 p6 | No batch assignment for 2%; no local fracture conversion
fig2a_bending_vf1 | 1 | 2.4156005 | 40.07199 | mm | kN | FIGURE_DIGITIZED_APPROX | Figure2 p6 | No batch assignment for 2%; no local fracture conversion
fig2a_bending_vf1 | 1 | 2.4545618 | 39.58111 | mm | kN | FIGURE_DIGITIZED_APPROX | Figure2 p6 | No batch assignment for 2%; no local fracture conversion
fig2a_bending_vf1 | 1 | 2.4935231 | 39.13714 | mm | kN | FIGURE_DIGITIZED_APPROX | Figure2 p6 | No batch assignment for 2%; no local fracture conversion
fig2a_bending_vf1 | 1 | 2.5324844 | 38.6746 | mm | kN | FIGURE_DIGITIZED_APPROX | Figure2 p6 | No batch assignment for 2%; no local fracture conversion
fig2a_bending_vf1 | 1 | 2.5714457 | 38.13677 | mm | kN | FIGURE_DIGITIZED_APPROX | Figure2 p6 | No batch assignment for 2%; no local fracture conversion
fig2a_bending_vf1 | 1 | 2.610407 | 37.60478 | mm | kN | FIGURE_DIGITIZED_APPROX | Figure2 p6 | No batch assignment for 2%; no local fracture conversion
fig2a_bending_vf1 | 1 | 2.6493683 | 37.19507 | mm | kN | FIGURE_DIGITIZED_APPROX | Figure2 p6 | No batch assignment for 2%; no local fracture conversion
fig2a_bending_vf1 | 1 | 2.6883296 | 36.98483 | mm | kN | FIGURE_DIGITIZED_APPROX | Figure2 p6 | No batch assignment for 2%; no local fracture conversion
fig2a_bending_vf2 | 2 | 0 | 0 | mm | kN | FIGURE_DIGITIZED_APPROX | Figure2 p6 | No batch assignment for 2%; no local fracture conversion
fig2a_bending_vf2 | 2 | 0.0399316 | 11.93006 | mm | kN | FIGURE_DIGITIZED_APPROX | Figure2 p6 | No batch assignment for 2%; no local fracture conversion
fig2a_bending_vf2 | 2 | 0.0798631 | 44.36256 | mm | kN | FIGURE_DIGITIZED_APPROX | Figure2 p6 | No batch assignment for 2%; no local fracture conversion
fig2a_bending_vf2 | 2 | 0.1197947 | 57.54344 | mm | kN | FIGURE_DIGITIZED_APPROX | Figure2 p6 | No batch assignment for 2%; no local fracture conversion
fig2a_bending_vf2 | 2 | 0.1597263 | 63.88892 | mm | kN | FIGURE_DIGITIZED_APPROX | Figure2 p6 | No batch assignment for 2%; no local fracture conversion
fig2a_bending_vf2 | 2 | 0.1996578 | 69.09909 | mm | kN | FIGURE_DIGITIZED_APPROX | Figure2 p6 | No batch assignment for 2%; no local fracture conversion
fig2a_bending_vf2 | 2 | 0.2395894 | 73.77728 | mm | kN | FIGURE_DIGITIZED_APPROX | Figure2 p6 | No batch assignment for 2%; no local fracture conversion
fig2a_bending_vf2 | 2 | 0.2795209 | 77.71278 | mm | kN | FIGURE_DIGITIZED_APPROX | Figure2 p6 | No batch assignment for 2%; no local fracture conversion
fig2a_bending_vf2 | 2 | 0.3194525 | 80.88845 | mm | kN | FIGURE_DIGITIZED_APPROX | Figure2 p6 | No batch assignment for 2%; no local fracture conversion
fig2a_bending_vf2 | 2 | 0.3593841 | 82.57334 | mm | kN | FIGURE_DIGITIZED_APPROX | Figure2 p6 | No batch assignment for 2%; no local fracture conversion
fig2a_bending_vf2 | 2 | 0.3993156 | 82.88824 | mm | kN | FIGURE_DIGITIZED_APPROX | Figure2 p6 | No batch assignment for 2%; no local fracture conversion
fig2a_bending_vf2 | 2 | 0.4392472 | 83.9062 | mm | kN | FIGURE_DIGITIZED_APPROX | Figure2 p6 | No batch assignment for 2%; no local fracture conversion
fig2a_bending_vf2 | 2 | 0.4791788 | 85.29773 | mm | kN | FIGURE_DIGITIZED_APPROX | Figure2 p6 | No batch assignment for 2%; no local fracture conversion
fig2a_bending_vf2 | 2 | 0.5191103 | 87.78351 | mm | kN | FIGURE_DIGITIZED_APPROX | Figure2 p6 | No batch assignment for 2%; no local fracture conversion
fig2a_bending_vf2 | 2 | 0.5590419 | 89.98864 | mm | kN | FIGURE_DIGITIZED_APPROX | Figure2 p6 | No batch assignment for 2%; no local fracture conversion
fig2a_bending_vf2 | 2 | 0.5989735 | 90.92349 | mm | kN | FIGURE_DIGITIZED_APPROX | Figure2 p6 | No batch assignment for 2%; no local fracture conversion
fig2a_bending_vf2 | 2 | 0.638905 | 91.84173 | mm | kN | FIGURE_DIGITIZED_APPROX | Figure2 p6 | No batch assignment for 2%; no local fracture conversion
fig2a_bending_vf2 | 2 | 0.6788366 | 92.66608 | mm | kN | FIGURE_DIGITIZED_APPROX | Figure2 p6 | No batch assignment for 2%; no local fracture conversion
fig2a_bending_vf2 | 2 | 0.7187681 | 93.97645 | mm | kN | FIGURE_DIGITIZED_APPROX | Figure2 p6 | No batch assignment for 2%; no local fracture conversion
fig2a_bending_vf2 | 2 | 0.7586997 | 95.77772 | mm | kN | FIGURE_DIGITIZED_APPROX | Figure2 p6 | No batch assignment for 2%; no local fracture conversion
fig2a_bending_vf2 | 2 | 0.7986313 | 97.09883 | mm | kN | FIGURE_DIGITIZED_APPROX | Figure2 p6 | No batch assignment for 2%; no local fracture conversion
fig2a_bending_vf2 | 2 | 0.8385628 | 98.38573 | mm | kN | FIGURE_DIGITIZED_APPROX | Figure2 p6 | No batch assignment for 2%; no local fracture conversion
fig2a_bending_vf2 | 2 | 0.8784944 | 99.01645 | mm | kN | FIGURE_DIGITIZED_APPROX | Figure2 p6 | No batch assignment for 2%; no local fracture conversion
fig2a_bending_vf2 | 2 | 0.918426 | 98.67225 | mm | kN | FIGURE_DIGITIZED_APPROX | Figure2 p6 | No batch assignment for 2%; no local fracture conversion
fig2a_bending_vf2 | 2 | 0.9583575 | 98.58424 | mm | kN | FIGURE_DIGITIZED_APPROX | Figure2 p6 | No batch assignment for 2%; no local fracture conversion
fig2a_bending_vf2 | 2 | 0.9982891 | 99.11132 | mm | kN | FIGURE_DIGITIZED_APPROX | Figure2 p6 | No batch assignment for 2%; no local fracture conversion
fig2a_bending_vf2 | 2 | 1.0382207 | 99.17487 | mm | kN | FIGURE_DIGITIZED_APPROX | Figure2 p6 | No batch assignment for 2%; no local fracture conversion
fig2a_bending_vf2 | 2 | 1.0781522 | 98.65464 | mm | kN | FIGURE_DIGITIZED_APPROX | Figure2 p6 | No batch assignment for 2%; no local fracture conversion
fig2a_bending_vf2 | 2 | 1.1180838 | 98.63119 | mm | kN | FIGURE_DIGITIZED_APPROX | Figure2 p6 | No batch assignment for 2%; no local fracture conversion
fig2a_bending_vf2 | 2 | 1.1580153 | 98.31533 | mm | kN | FIGURE_DIGITIZED_APPROX | Figure2 p6 | No batch assignment for 2%; no local fracture conversion
fig2a_bending_vf2 | 2 | 1.1979469 | 97.28658 | mm | kN | FIGURE_DIGITIZED_APPROX | Figure2 p6 | No batch assignment for 2%; no local fracture conversion
fig2a_bending_vf2 | 2 | 1.2378785 | 96.09259 | mm | kN | FIGURE_DIGITIZED_APPROX | Figure2 p6 | No batch assignment for 2%; no local fracture conversion
fig2a_bending_vf2 | 2 | 1.27781 | 95.20465 | mm | kN | FIGURE_DIGITIZED_APPROX | Figure2 p6 | No batch assignment for 2%; no local fracture conversion
fig2a_bending_vf2 | 2 | 1.3177416 | 93.96472 | mm | kN | FIGURE_DIGITIZED_APPROX | Figure2 p6 | No batch assignment for 2%; no local fracture conversion
fig2a_bending_vf2 | 2 | 1.3576732 | 92.22164 | mm | kN | FIGURE_DIGITIZED_APPROX | Figure2 p6 | No batch assignment for 2%; no local fracture conversion
fig2a_bending_vf2 | 2 | 1.3976047 | 90.92349 | mm | kN | FIGURE_DIGITIZED_APPROX | Figure2 p6 | No batch assignment for 2%; no local fracture conversion
fig2a_bending_vf2 | 2 | 1.4375363 | 89.5789 | mm | kN | FIGURE_DIGITIZED_APPROX | Figure2 p6 | No batch assignment for 2%; no local fracture conversion
fig2a_bending_vf2 | 2 | 1.4774679 | 87.63683 | mm | kN | FIGURE_DIGITIZED_APPROX | Figure2 p6 | No batch assignment for 2%; no local fracture conversion
fig2a_bending_vf2 | 2 | 1.5173994 | 85.90599 | mm | kN | FIGURE_DIGITIZED_APPROX | Figure2 p6 | No batch assignment for 2%; no local fracture conversion
fig2a_bending_vf2 | 2 | 1.557331 | 84.6313 | mm | kN | FIGURE_DIGITIZED_APPROX | Figure2 p6 | No batch assignment for 2%; no local fracture conversion
fig2a_bending_vf2 | 2 | 1.5972625 | 83.14638 | mm | kN | FIGURE_DIGITIZED_APPROX | Figure2 p6 | No batch assignment for 2%; no local fracture conversion
fig2a_bending_vf2 | 2 | 1.6371941 | 81.91817 | mm | kN | FIGURE_DIGITIZED_APPROX | Figure2 p6 | No batch assignment for 2%; no local fracture conversion
fig2a_bending_vf2 | 2 | 1.6771257 | 80.54911 | mm | kN | FIGURE_DIGITIZED_APPROX | Figure2 p6 | No batch assignment for 2%; no local fracture conversion
fig2a_bending_vf2 | 2 | 1.7170572 | 79.08718 | mm | kN | FIGURE_DIGITIZED_APPROX | Figure2 p6 | No batch assignment for 2%; no local fracture conversion
fig2a_bending_vf2 | 2 | 1.7569888 | 77.78954 | mm | kN | FIGURE_DIGITIZED_APPROX | Figure2 p6 | No batch assignment for 2%; no local fracture conversion
fig2a_bending_vf2 | 2 | 1.7969204 | 76.66644 | mm | kN | FIGURE_DIGITIZED_APPROX | Figure2 p6 | No batch assignment for 2%; no local fracture conversion
fig2a_bending_vf2 | 2 | 1.8368519 | 75.40936 | mm | kN | FIGURE_DIGITIZED_APPROX | Figure2 p6 | No batch assignment for 2%; no local fracture conversion
fig2a_bending_vf2 | 2 | 1.8767835 | 74.31511 | mm | kN | FIGURE_DIGITIZED_APPROX | Figure2 p6 | No batch assignment for 2%; no local fracture conversion
fig2a_bending_vf2 | 2 | 1.9167151 | 72.92359 | mm | kN | FIGURE_DIGITIZED_APPROX | Figure2 p6 | No batch assignment for 2%; no local fracture conversion
fig2a_bending_vf2 | 2 | 1.9566466 | 71.75404 | mm | kN | FIGURE_DIGITIZED_APPROX | Figure2 p6 | No batch assignment for 2%; no local fracture conversion
fig2a_bending_vf2 | 2 | 1.9965782 | 70.66664 | mm | kN | FIGURE_DIGITIZED_APPROX | Figure2 p6 | No batch assignment for 2%; no local fracture conversion
fig2a_bending_vf2 | 2 | 2.0365097 | 69.90586 | mm | kN | FIGURE_DIGITIZED_APPROX | Figure2 p6 | No batch assignment for 2%; no local fracture conversion
fig2a_bending_vf2 | 2 | 2.0764413 | 68.56028 | mm | kN | FIGURE_DIGITIZED_APPROX | Figure2 p6 | No batch assignment for 2%; no local fracture conversion
fig2a_bending_vf2 | 2 | 2.1163729 | 67.50806 | mm | kN | FIGURE_DIGITIZED_APPROX | Figure2 p6 | No batch assignment for 2%; no local fracture conversion
fig2a_bending_vf2 | 2 | 2.1563044 | 66.35026 | mm | kN | FIGURE_DIGITIZED_APPROX | Figure2 p6 | No batch assignment for 2%; no local fracture conversion
fig2a_bending_vf2 | 2 | 2.196236 | 65.61392 | mm | kN | FIGURE_DIGITIZED_APPROX | Figure2 p6 | No batch assignment for 2%; no local fracture conversion
fig2a_bending_vf2 | 2 | 2.2361676 | 64.54898 | mm | kN | FIGURE_DIGITIZED_APPROX | Figure2 p6 | No batch assignment for 2%; no local fracture conversion
fig2a_bending_vf2 | 2 | 2.2760991 | 63.26308 | mm | kN | FIGURE_DIGITIZED_APPROX | Figure2 p6 | No batch assignment for 2%; no local fracture conversion
fig2a_bending_vf2 | 2 | 2.3160307 | 62.38593 | mm | kN | FIGURE_DIGITIZED_APPROX | Figure2 p6 | No batch assignment for 2%; no local fracture conversion
fig2a_bending_vf2 | 2 | 2.3559623 | 61.36845 | mm | kN | FIGURE_DIGITIZED_APPROX | Figure2 p6 | No batch assignment for 2%; no local fracture conversion
fig2a_bending_vf2 | 2 | 2.3958938 | 60.02335 | mm | kN | FIGURE_DIGITIZED_APPROX | Figure2 p6 | No batch assignment for 2%; no local fracture conversion
fig2a_bending_vf2 | 2 | 2.4358254 | 58.93499 | mm | kN | FIGURE_DIGITIZED_APPROX | Figure2 p6 | No batch assignment for 2%; no local fracture conversion
fig2a_bending_vf2 | 2 | 2.4757569 | 58.01088 | mm | kN | FIGURE_DIGITIZED_APPROX | Figure2 p6 | No batch assignment for 2%; no local fracture conversion
fig2a_bending_vf2 | 2 | 2.5156885 | 56.88826 | mm | kN | FIGURE_DIGITIZED_APPROX | Figure2 p6 | No batch assignment for 2%; no local fracture conversion
fig2a_bending_vf2 | 2 | 2.5556201 | 55.83607 | mm | kN | FIGURE_DIGITIZED_APPROX | Figure2 p6 | No batch assignment for 2%; no local fracture conversion
fig2a_bending_vf2 | 2 | 2.5955516 | 54.90023 | mm | kN | FIGURE_DIGITIZED_APPROX | Figure2 p6 | No batch assignment for 2%; no local fracture conversion
fig2a_bending_vf2 | 2 | 2.6354832 | 54.09348 | mm | kN | FIGURE_DIGITIZED_APPROX | Figure2 p6 | No batch assignment for 2%; no local fracture conversion
fig2a_bending_vf2 | 2 | 2.6754148 | 53.1635 | mm | kN | FIGURE_DIGITIZED_APPROX | Figure2 p6 | No batch assignment for 2%; no local fracture conversion
fig2a_bending_vf2 | 2 | 2.7153463 | 52.26874 | mm | kN | FIGURE_DIGITIZED_APPROX | Figure2 p6 | No batch assignment for 2%; no local fracture conversion
fig2a_bending_vf2 | 2 | 2.7552779 | 51.78371 | mm | kN | FIGURE_DIGITIZED_APPROX | Figure2 p6 | No batch assignment for 2%; no local fracture conversion
fig2b_tension_vf1 | 1 | 0 | 0 | mm/mm | MPa | FIGURE_DIGITIZED_APPROX | Figure2 p6 | No batch assignment for 2%; no local fracture conversion
fig2b_tension_vf1 | 1 | 9.15e-05 | 4.01339 | mm/mm | MPa | FIGURE_DIGITIZED_APPROX | Figure2 p6 | No batch assignment for 2%; no local fracture conversion
fig2b_tension_vf1 | 1 | 0.000183 | 5.06725 | mm/mm | MPa | FIGURE_DIGITIZED_APPROX | Figure2 p6 | No batch assignment for 2%; no local fracture conversion
fig2b_tension_vf1 | 1 | 0.0002745 | 5.96436 | mm/mm | MPa | FIGURE_DIGITIZED_APPROX | Figure2 p6 | No batch assignment for 2%; no local fracture conversion
fig2b_tension_vf1 | 1 | 0.0003661 | 6.36892 | mm/mm | MPa | FIGURE_DIGITIZED_APPROX | Figure2 p6 | No batch assignment for 2%; no local fracture conversion
fig2b_tension_vf1 | 1 | 0.0004576 | 6.62502 | mm/mm | MPa | FIGURE_DIGITIZED_APPROX | Figure2 p6 | No batch assignment for 2%; no local fracture conversion
fig2b_tension_vf1 | 1 | 0.0005491 | 6.88827 | mm/mm | MPa | FIGURE_DIGITIZED_APPROX | Figure2 p6 | No batch assignment for 2%; no local fracture conversion
fig2b_tension_vf1 | 1 | 0.0006406 | 6.97951 | mm/mm | MPa | FIGURE_DIGITIZED_APPROX | Figure2 p6 | No batch assignment for 2%; no local fracture conversion
fig2b_tension_vf1 | 1 | 0.0007321 | 6.7187 | mm/mm | MPa | FIGURE_DIGITIZED_APPROX | Figure2 p6 | No batch assignment for 2%; no local fracture conversion
fig2b_tension_vf1 | 1 | 0.0008236 | 6.69054 | mm/mm | MPa | FIGURE_DIGITIZED_APPROX | Figure2 p6 | No batch assignment for 2%; no local fracture conversion
fig2b_tension_vf1 | 1 | 0.0009151 | 6.92924 | mm/mm | MPa | FIGURE_DIGITIZED_APPROX | Figure2 p6 | No batch assignment for 2%; no local fracture conversion
fig2b_tension_vf1 | 1 | 0.0010067 | 7.03212 | mm/mm | MPa | FIGURE_DIGITIZED_APPROX | Figure2 p6 | No batch assignment for 2%; no local fracture conversion
fig2b_tension_vf1 | 1 | 0.0010982 | 7.07896 | mm/mm | MPa | FIGURE_DIGITIZED_APPROX | Figure2 p6 | No batch assignment for 2%; no local fracture conversion
fig2b_tension_vf1 | 1 | 0.0011897 | 7.08825 | mm/mm | MPa | FIGURE_DIGITIZED_APPROX | Figure2 p6 | No batch assignment for 2%; no local fracture conversion
fig2b_tension_vf1 | 1 | 0.0012812 | 7.08121 | mm/mm | MPa | FIGURE_DIGITIZED_APPROX | Figure2 p6 | No batch assignment for 2%; no local fracture conversion
fig2b_tension_vf1 | 1 | 0.0013727 | 7.09411 | mm/mm | MPa | FIGURE_DIGITIZED_APPROX | Figure2 p6 | No batch assignment for 2%; no local fracture conversion
fig2b_tension_vf1 | 1 | 0.0014642 | 7.10057 | mm/mm | MPa | FIGURE_DIGITIZED_APPROX | Figure2 p6 | No batch assignment for 2%; no local fracture conversion
fig2b_tension_vf1 | 1 | 0.0015557 | 7.09059 | mm/mm | MPa | FIGURE_DIGITIZED_APPROX | Figure2 p6 | No batch assignment for 2%; no local fracture conversion
fig2b_tension_vf1 | 1 | 0.0016473 | 7.07896 | mm/mm | MPa | FIGURE_DIGITIZED_APPROX | Figure2 p6 | No batch assignment for 2%; no local fracture conversion
fig2b_tension_vf1 | 1 | 0.0017388 | 7.06253 | mm/mm | MPa | FIGURE_DIGITIZED_APPROX | Figure2 p6 | No batch assignment for 2%; no local fracture conversion
fig2b_tension_vf1 | 1 | 0.0018303 | 7.03221 | mm/mm | MPa | FIGURE_DIGITIZED_APPROX | Figure2 p6 | No batch assignment for 2%; no local fracture conversion
fig2b_tension_vf1 | 1 | 0.0019218 | 7.00757 | mm/mm | MPa | FIGURE_DIGITIZED_APPROX | Figure2 p6 | No batch assignment for 2%; no local fracture conversion
fig2b_tension_vf1 | 1 | 0.0020133 | 7.00757 | mm/mm | MPa | FIGURE_DIGITIZED_APPROX | Figure2 p6 | No batch assignment for 2%; no local fracture conversion
fig2b_tension_vf1 | 1 | 0.0021048 | 6.99711 | mm/mm | MPa | FIGURE_DIGITIZED_APPROX | Figure2 p6 | No batch assignment for 2%; no local fracture conversion
fig2b_tension_vf1 | 1 | 0.0021963 | 6.98537 | mm/mm | MPa | FIGURE_DIGITIZED_APPROX | Figure2 p6 | No batch assignment for 2%; no local fracture conversion
fig2b_tension_vf1 | 1 | 0.0022879 | 6.96435 | mm/mm | MPa | FIGURE_DIGITIZED_APPROX | Figure2 p6 | No batch assignment for 2%; no local fracture conversion
fig2b_tension_vf1 | 1 | 0.0023794 | 6.93736 | mm/mm | MPa | FIGURE_DIGITIZED_APPROX | Figure2 p6 | No batch assignment for 2%; no local fracture conversion
fig2b_tension_vf1 | 1 | 0.0024709 | 6.86949 | mm/mm | MPa | FIGURE_DIGITIZED_APPROX | Figure2 p6 | No batch assignment for 2%; no local fracture conversion
fig2b_tension_vf1 | 1 | 0.0025624 | 6.8251 | mm/mm | MPa | FIGURE_DIGITIZED_APPROX | Figure2 p6 | No batch assignment for 2%; no local fracture conversion
fig2b_tension_vf1 | 1 | 0.0026539 | 6.79117 | mm/mm | MPa | FIGURE_DIGITIZED_APPROX | Figure2 p6 | No batch assignment for 2%; no local fracture conversion
fig2b_tension_vf1 | 1 | 0.0027454 | 6.7631 | mm/mm | MPa | FIGURE_DIGITIZED_APPROX | Figure2 p6 | No batch assignment for 2%; no local fracture conversion
fig2b_tension_vf1 | 1 | 0.0028369 | 6.73327 | mm/mm | MPa | FIGURE_DIGITIZED_APPROX | Figure2 p6 | No batch assignment for 2%; no local fracture conversion
fig2b_tension_vf1 | 1 | 0.0029285 | 6.70345 | mm/mm | MPa | FIGURE_DIGITIZED_APPROX | Figure2 p6 | No batch assignment for 2%; no local fracture conversion
fig2b_tension_vf1 | 1 | 0.00302 | 6.66609 | mm/mm | MPa | FIGURE_DIGITIZED_APPROX | Figure2 p6 | No batch assignment for 2%; no local fracture conversion
fig2b_tension_vf1 | 1 | 0.0031115 | 6.64438 | mm/mm | MPa | FIGURE_DIGITIZED_APPROX | Figure2 p6 | No batch assignment for 2%; no local fracture conversion
fig2b_tension_vf1 | 1 | 0.003203 | 6.61808 | mm/mm | MPa | FIGURE_DIGITIZED_APPROX | Figure2 p6 | No batch assignment for 2%; no local fracture conversion
fig2b_tension_vf1 | 1 | 0.0032945 | 6.58532 | mm/mm | MPa | FIGURE_DIGITIZED_APPROX | Figure2 p6 | No batch assignment for 2%; no local fracture conversion
fig2b_tension_vf1 | 1 | 0.003386 | 6.54904 | mm/mm | MPa | FIGURE_DIGITIZED_APPROX | Figure2 p6 | No batch assignment for 2%; no local fracture conversion
fig2b_tension_vf1 | 1 | 0.0034775 | 6.49291 | mm/mm | MPa | FIGURE_DIGITIZED_APPROX | Figure2 p6 | No batch assignment for 2%; no local fracture conversion
fig2b_tension_vf1 | 1 | 0.003569 | 6.45727 | mm/mm | MPa | FIGURE_DIGITIZED_APPROX | Figure2 p6 | No batch assignment for 2%; no local fracture conversion
fig2b_tension_vf1 | 1 | 0.0036606 | 6.41576 | mm/mm | MPa | FIGURE_DIGITIZED_APPROX | Figure2 p6 | No batch assignment for 2%; no local fracture conversion
fig2b_tension_vf1 | 1 | 0.0037521 | 6.31748 | mm/mm | MPa | FIGURE_DIGITIZED_APPROX | Figure2 p6 | No batch assignment for 2%; no local fracture conversion
fig2b_tension_vf1 | 1 | 0.0038436 | 6.27308 | mm/mm | MPa | FIGURE_DIGITIZED_APPROX | Figure2 p6 | No batch assignment for 2%; no local fracture conversion
fig2b_tension_vf1 | 1 | 0.0039351 | 6.23798 | mm/mm | MPa | FIGURE_DIGITIZED_APPROX | Figure2 p6 | No batch assignment for 2%; no local fracture conversion
fig2b_tension_vf1 | 1 | 0.0040266 | 6.12337 | mm/mm | MPa | FIGURE_DIGITIZED_APPROX | Figure2 p6 | No batch assignment for 2%; no local fracture conversion
fig2b_tension_vf1 | 1 | 0.0041181 | 6.0555 | mm/mm | MPa | FIGURE_DIGITIZED_APPROX | Figure2 p6 | No batch assignment for 2%; no local fracture conversion
fig2b_tension_vf1 | 1 | 0.0042096 | 6.01698 | mm/mm | MPa | FIGURE_DIGITIZED_APPROX | Figure2 p6 | No batch assignment for 2%; no local fracture conversion
fig2b_tension_vf1 | 1 | 0.0043012 | 5.96075 | mm/mm | MPa | FIGURE_DIGITIZED_APPROX | Figure2 p6 | No batch assignment for 2%; no local fracture conversion
fig2b_tension_vf1 | 1 | 0.0043927 | 5.77592 | mm/mm | MPa | FIGURE_DIGITIZED_APPROX | Figure2 p6 | No batch assignment for 2%; no local fracture conversion
fig2b_tension_vf1 | 1 | 0.0044842 | 5.65613 | mm/mm | MPa | FIGURE_DIGITIZED_APPROX | Figure2 p6 | No batch assignment for 2%; no local fracture conversion
fig2b_tension_vf1 | 1 | 0.0045757 | 5.62044 | mm/mm | MPa | FIGURE_DIGITIZED_APPROX | Figure2 p6 | No batch assignment for 2%; no local fracture conversion
fig2b_tension_vf1 | 1 | 0.0046672 | 5.47894 | mm/mm | MPa | FIGURE_DIGITIZED_APPROX | Figure2 p6 | No batch assignment for 2%; no local fracture conversion
fig2b_tension_vf1 | 1 | 0.0047587 | 5.42868 | mm/mm | MPa | FIGURE_DIGITIZED_APPROX | Figure2 p6 | No batch assignment for 2%; no local fracture conversion
fig2b_tension_vf1 | 1 | 0.0048502 | 5.40052 | mm/mm | MPa | FIGURE_DIGITIZED_APPROX | Figure2 p6 | No batch assignment for 2%; no local fracture conversion
fig2b_tension_vf1 | 1 | 0.0049418 | 5.3304 | mm/mm | MPa | FIGURE_DIGITIZED_APPROX | Figure2 p6 | No batch assignment for 2%; no local fracture conversion
fig2b_tension_vf1 | 1 | 0.0050333 | 5.27662 | mm/mm | MPa | FIGURE_DIGITIZED_APPROX | Figure2 p6 | No batch assignment for 2%; no local fracture conversion
fig2b_tension_vf1 | 1 | 0.0051248 | 5.25784 | mm/mm | MPa | FIGURE_DIGITIZED_APPROX | Figure2 p6 | No batch assignment for 2%; no local fracture conversion
fig2b_tension_vf1 | 1 | 0.0052163 | 5.16201 | mm/mm | MPa | FIGURE_DIGITIZED_APPROX | Figure2 p6 | No batch assignment for 2%; no local fracture conversion
fig2b_tension_vf1 | 1 | 0.0053078 | 5.12925 | mm/mm | MPa | FIGURE_DIGITIZED_APPROX | Figure2 p6 | No batch assignment for 2%; no local fracture conversion
fig2b_tension_vf1 | 1 | 0.0053993 | 5.09767 | mm/mm | MPa | FIGURE_DIGITIZED_APPROX | Figure2 p6 | No batch assignment for 2%; no local fracture conversion
fig2b_tension_vf1 | 1 | 0.0054908 | 5.00878 | mm/mm | MPa | FIGURE_DIGITIZED_APPROX | Figure2 p6 | No batch assignment for 2%; no local fracture conversion
fig2b_tension_vf1 | 1 | 0.0055824 | 4.93974 | mm/mm | MPa | FIGURE_DIGITIZED_APPROX | Figure2 p6 | No batch assignment for 2%; no local fracture conversion
fig2b_tension_vf1 | 1 | 0.0056739 | 4.91461 | mm/mm | MPa | FIGURE_DIGITIZED_APPROX | Figure2 p6 | No batch assignment for 2%; no local fracture conversion
fig2b_tension_vf1 | 1 | 0.0057654 | 4.85662 | mm/mm | MPa | FIGURE_DIGITIZED_APPROX | Figure2 p6 | No batch assignment for 2%; no local fracture conversion
fig2b_tension_vf1 | 1 | 0.0058569 | 4.81809 | mm/mm | MPa | FIGURE_DIGITIZED_APPROX | Figure2 p6 | No batch assignment for 2%; no local fracture conversion
fig2b_tension_vf1 | 1 | 0.0059484 | 4.71756 | mm/mm | MPa | FIGURE_DIGITIZED_APPROX | Figure2 p6 | No batch assignment for 2%; no local fracture conversion
fig2b_tension_vf1 | 1 | 0.0060399 | 4.66955 | mm/mm | MPa | FIGURE_DIGITIZED_APPROX | Figure2 p6 | No batch assignment for 2%; no local fracture conversion
fig2b_tension_vf1 | 1 | 0.0061314 | 4.65087 | mm/mm | MPa | FIGURE_DIGITIZED_APPROX | Figure2 p6 | No batch assignment for 2%; no local fracture conversion
fig2b_tension_vf1 | 1 | 0.006223 | 4.55142 | mm/mm | MPa | FIGURE_DIGITIZED_APPROX | Figure2 p6 | No batch assignment for 2%; no local fracture conversion
fig2b_tension_vf1 | 1 | 0.0063145 | 4.42156 | mm/mm | MPa | FIGURE_DIGITIZED_APPROX | Figure2 p6 | No batch assignment for 2%; no local fracture conversion
fig2b_tension_vf1 | 1 | 0.006406 | 4.27654 | mm/mm | MPa | FIGURE_DIGITIZED_APPROX | Figure2 p6 | No batch assignment for 2%; no local fracture conversion
fig2b_tension_vf1 | 1 | 0.0064975 | 4.26021 | mm/mm | MPa | FIGURE_DIGITIZED_APPROX | Figure2 p6 | No batch assignment for 2%; no local fracture conversion
fig2b_tension_vf1 | 1 | 0.006589 | 4.10111 | mm/mm | MPa | FIGURE_DIGITIZED_APPROX | Figure2 p6 | No batch assignment for 2%; no local fracture conversion
fig2b_tension_vf1 | 1 | 0.0066805 | 4.09822 | mm/mm | MPa | FIGURE_DIGITIZED_APPROX | Figure2 p6 | No batch assignment for 2%; no local fracture conversion
fig2b_tension_vf1 | 1 | 0.006772 | 3.97476 | mm/mm | MPa | FIGURE_DIGITIZED_APPROX | Figure2 p6 | No batch assignment for 2%; no local fracture conversion
fig2b_tension_vf1 | 1 | 0.0068636 | 3.95608 | mm/mm | MPa | FIGURE_DIGITIZED_APPROX | Figure2 p6 | No batch assignment for 2%; no local fracture conversion
fig2b_tension_vf1 | 1 | 0.0069551 | 3.85791 | mm/mm | MPa | FIGURE_DIGITIZED_APPROX | Figure2 p6 | No batch assignment for 2%; no local fracture conversion
fig2b_tension_vf1 | 1 | 0.0070466 | 3.83561 | mm/mm | MPa | FIGURE_DIGITIZED_APPROX | Figure2 p6 | No batch assignment for 2%; no local fracture conversion
fig2b_tension_vf1 | 1 | 0.0071381 | 3.71054 | mm/mm | MPa | FIGURE_DIGITIZED_APPROX | Figure2 p6 | No batch assignment for 2%; no local fracture conversion
fig2b_tension_vf1 | 1 | 0.0072296 | 3.70819 | mm/mm | MPa | FIGURE_DIGITIZED_APPROX | Figure2 p6 | No batch assignment for 2%; no local fracture conversion
fig2b_tension_vf2 | 2 | 0 | 0 | mm/mm | MPa | FIGURE_DIGITIZED_APPROX | Figure2 p6 | No batch assignment for 2%; no local fracture conversion
fig2b_tension_vf2 | 2 | 0.0001263 | 5.75925 | mm/mm | MPa | FIGURE_DIGITIZED_APPROX | Figure2 p6 | No batch assignment for 2%; no local fracture conversion
fig2b_tension_vf2 | 2 | 0.0002527 | 6.97095 | mm/mm | MPa | FIGURE_DIGITIZED_APPROX | Figure2 p6 | No batch assignment for 2%; no local fracture conversion
fig2b_tension_vf2 | 2 | 0.000379 | 8.01191 | mm/mm | MPa | FIGURE_DIGITIZED_APPROX | Figure2 p6 | No batch assignment for 2%; no local fracture conversion
fig2b_tension_vf2 | 2 | 0.0005054 | 8.33823 | mm/mm | MPa | FIGURE_DIGITIZED_APPROX | Figure2 p6 | No batch assignment for 2%; no local fracture conversion
fig2b_tension_vf2 | 2 | 0.0006317 | 8.58495 | mm/mm | MPa | FIGURE_DIGITIZED_APPROX | Figure2 p6 | No batch assignment for 2%; no local fracture conversion
fig2b_tension_vf2 | 2 | 0.0007581 | 8.9452 | mm/mm | MPa | FIGURE_DIGITIZED_APPROX | Figure2 p6 | No batch assignment for 2%; no local fracture conversion
fig2b_tension_vf2 | 2 | 0.0008844 | 9.08034 | mm/mm | MPa | FIGURE_DIGITIZED_APPROX | Figure2 p6 | No batch assignment for 2%; no local fracture conversion
fig2b_tension_vf2 | 2 | 0.0010107 | 9.30311 | mm/mm | MPa | FIGURE_DIGITIZED_APPROX | Figure2 p6 | No batch assignment for 2%; no local fracture conversion
fig2b_tension_vf2 | 2 | 0.0011371 | 9.40256 | mm/mm | MPa | FIGURE_DIGITIZED_APPROX | Figure2 p6 | No batch assignment for 2%; no local fracture conversion
fig2b_tension_vf2 | 2 | 0.0012634 | 9.45517 | mm/mm | MPa | FIGURE_DIGITIZED_APPROX | Figure2 p6 | No batch assignment for 2%; no local fracture conversion
fig2b_tension_vf2 | 2 | 0.0013898 | 9.52645 | mm/mm | MPa | FIGURE_DIGITIZED_APPROX | Figure2 p6 | No batch assignment for 2%; no local fracture conversion
fig2b_tension_vf2 | 2 | 0.0015161 | 9.6481 | mm/mm | MPa | FIGURE_DIGITIZED_APPROX | Figure2 p6 | No batch assignment for 2%; no local fracture conversion
fig2b_tension_vf2 | 2 | 0.0016425 | 9.69612 | mm/mm | MPa | FIGURE_DIGITIZED_APPROX | Figure2 p6 | No batch assignment for 2%; no local fracture conversion
fig2b_tension_vf2 | 2 | 0.0017688 | 9.70668 | mm/mm | MPa | FIGURE_DIGITIZED_APPROX | Figure2 p6 | No batch assignment for 2%; no local fracture conversion
fig2b_tension_vf2 | 2 | 0.0018951 | 9.74178 | mm/mm | MPa | FIGURE_DIGITIZED_APPROX | Figure2 p6 | No batch assignment for 2%; no local fracture conversion
fig2b_tension_vf2 | 2 | 0.0020215 | 9.70775 | mm/mm | MPa | FIGURE_DIGITIZED_APPROX | Figure2 p6 | No batch assignment for 2%; no local fracture conversion
fig2b_tension_vf2 | 2 | 0.0021478 | 9.68321 | mm/mm | MPa | FIGURE_DIGITIZED_APPROX | Figure2 p6 | No batch assignment for 2%; no local fracture conversion
fig2b_tension_vf2 | 2 | 0.0022742 | 9.6528 | mm/mm | MPa | FIGURE_DIGITIZED_APPROX | Figure2 p6 | No batch assignment for 2%; no local fracture conversion
fig2b_tension_vf2 | 2 | 0.0024005 | 9.67275 | mm/mm | MPa | FIGURE_DIGITIZED_APPROX | Figure2 p6 | No batch assignment for 2%; no local fracture conversion
fig2b_tension_vf2 | 2 | 0.0025268 | 9.7499 | mm/mm | MPa | FIGURE_DIGITIZED_APPROX | Figure2 p6 | No batch assignment for 2%; no local fracture conversion
fig2b_tension_vf2 | 2 | 0.0026532 | 9.77797 | mm/mm | MPa | FIGURE_DIGITIZED_APPROX | Figure2 p6 | No batch assignment for 2%; no local fracture conversion
fig2b_tension_vf2 | 2 | 0.0027795 | 9.93237 | mm/mm | MPa | FIGURE_DIGITIZED_APPROX | Figure2 p6 | No batch assignment for 2%; no local fracture conversion
fig2b_tension_vf2 | 2 | 0.0029059 | 9.98733 | mm/mm | MPa | FIGURE_DIGITIZED_APPROX | Figure2 p6 | No batch assignment for 2%; no local fracture conversion
fig2b_tension_vf2 | 2 | 0.0030322 | 10.03759 | mm/mm | MPa | FIGURE_DIGITIZED_APPROX | Figure2 p6 | No batch assignment for 2%; no local fracture conversion
fig2b_tension_vf2 | 2 | 0.0031586 | 10.07387 | mm/mm | MPa | FIGURE_DIGITIZED_APPROX | Figure2 p6 | No batch assignment for 2%; no local fracture conversion
fig2b_tension_vf2 | 2 | 0.0032849 | 9.98029 | mm/mm | MPa | FIGURE_DIGITIZED_APPROX | Figure2 p6 | No batch assignment for 2%; no local fracture conversion
fig2b_tension_vf2 | 2 | 0.0034112 | 10.00836 | mm/mm | MPa | FIGURE_DIGITIZED_APPROX | Figure2 p6 | No batch assignment for 2%; no local fracture conversion
fig2b_tension_vf2 | 2 | 0.0035376 | 10.03759 | mm/mm | MPa | FIGURE_DIGITIZED_APPROX | Figure2 p6 | No batch assignment for 2%; no local fracture conversion
fig2b_tension_vf2 | 2 | 0.0036639 | 10.09607 | mm/mm | MPa | FIGURE_DIGITIZED_APPROX | Figure2 p6 | No batch assignment for 2%; no local fracture conversion
fig2b_tension_vf2 | 2 | 0.0037903 | 10.19787 | mm/mm | MPa | FIGURE_DIGITIZED_APPROX | Figure2 p6 | No batch assignment for 2%; no local fracture conversion
fig2b_tension_vf2 | 2 | 0.0039166 | 10.25987 | mm/mm | MPa | FIGURE_DIGITIZED_APPROX | Figure2 p6 | No batch assignment for 2%; no local fracture conversion
fig2b_tension_vf2 | 2 | 0.004043 | 10.26681 | mm/mm | MPa | FIGURE_DIGITIZED_APPROX | Figure2 p6 | No batch assignment for 2%; no local fracture conversion
fig2b_tension_vf2 | 2 | 0.0041693 | 10.22945 | mm/mm | MPa | FIGURE_DIGITIZED_APPROX | Figure2 p6 | No batch assignment for 2%; no local fracture conversion
fig2b_tension_vf2 | 2 | 0.0042956 | 10.33585 | mm/mm | MPa | FIGURE_DIGITIZED_APPROX | Figure2 p6 | No batch assignment for 2%; no local fracture conversion
fig2b_tension_vf2 | 2 | 0.004422 | 10.43061 | mm/mm | MPa | FIGURE_DIGITIZED_APPROX | Figure2 p6 | No batch assignment for 2%; no local fracture conversion
fig2b_tension_vf2 | 2 | 0.0045483 | 10.45398 | mm/mm | MPa | FIGURE_DIGITIZED_APPROX | Figure2 p6 | No batch assignment for 2%; no local fracture conversion
fig2b_tension_vf2 | 2 | 0.0046747 | 10.45632 | mm/mm | MPa | FIGURE_DIGITIZED_APPROX | Figure2 p6 | No batch assignment for 2%; no local fracture conversion
fig2b_tension_vf2 | 2 | 0.004801 | 10.43295 | mm/mm | MPa | FIGURE_DIGITIZED_APPROX | Figure2 p6 | No batch assignment for 2%; no local fracture conversion
fig2b_tension_vf2 | 2 | 0.0049274 | 10.39902 | mm/mm | MPa | FIGURE_DIGITIZED_APPROX | Figure2 p6 | No batch assignment for 2%; no local fracture conversion
fig2b_tension_vf2 | 2 | 0.0050537 | 10.31248 | mm/mm | MPa | FIGURE_DIGITIZED_APPROX | Figure2 p6 | No batch assignment for 2%; no local fracture conversion
fig2b_tension_vf2 | 2 | 0.00518 | 10.29497 | mm/mm | MPa | FIGURE_DIGITIZED_APPROX | Figure2 p6 | No batch assignment for 2%; no local fracture conversion
fig2b_tension_vf2 | 2 | 0.0053064 | 10.25283 | mm/mm | MPa | FIGURE_DIGITIZED_APPROX | Figure2 p6 | No batch assignment for 2%; no local fracture conversion
fig2b_tension_vf2 | 2 | 0.0054327 | 10.1522 | mm/mm | MPa | FIGURE_DIGITIZED_APPROX | Figure2 p6 | No batch assignment for 2%; no local fracture conversion
fig2b_tension_vf2 | 2 | 0.0055591 | 10.1171 | mm/mm | MPa | FIGURE_DIGITIZED_APPROX | Figure2 p6 | No batch assignment for 2%; no local fracture conversion
fig2b_tension_vf2 | 2 | 0.0056854 | 9.92299 | mm/mm | MPa | FIGURE_DIGITIZED_APPROX | Figure2 p6 | No batch assignment for 2%; no local fracture conversion
fig2b_tension_vf2 | 2 | 0.0058118 | 9.85052 | mm/mm | MPa | FIGURE_DIGITIZED_APPROX | Figure2 p6 | No batch assignment for 2%; no local fracture conversion
fig2b_tension_vf2 | 2 | 0.0059381 | 9.81659 | mm/mm | MPa | FIGURE_DIGITIZED_APPROX | Figure2 p6 | No batch assignment for 2%; no local fracture conversion
fig2b_tension_vf2 | 2 | 0.0060644 | 9.74755 | mm/mm | MPa | FIGURE_DIGITIZED_APPROX | Figure2 p6 | No batch assignment for 2%; no local fracture conversion
fig2b_tension_vf2 | 2 | 0.0061908 | 9.6926 | mm/mm | MPa | FIGURE_DIGITIZED_APPROX | Figure2 p6 | No batch assignment for 2%; no local fracture conversion
fig2b_tension_vf2 | 2 | 0.0063171 | 9.6306 | mm/mm | MPa | FIGURE_DIGITIZED_APPROX | Figure2 p6 | No batch assignment for 2%; no local fracture conversion
fig2b_tension_vf2 | 2 | 0.0064435 | 9.49027 | mm/mm | MPa | FIGURE_DIGITIZED_APPROX | Figure2 p6 | No batch assignment for 2%; no local fracture conversion
fig2b_tension_vf2 | 2 | 0.0065698 | 9.3651 | mm/mm | MPa | FIGURE_DIGITIZED_APPROX | Figure2 p6 | No batch assignment for 2%; no local fracture conversion
fig2b_tension_vf2 | 2 | 0.0066962 | 9.25988 | mm/mm | MPa | FIGURE_DIGITIZED_APPROX | Figure2 p6 | No batch assignment for 2%; no local fracture conversion
fig2b_tension_vf2 | 2 | 0.0068225 | 9.13354 | mm/mm | MPa | FIGURE_DIGITIZED_APPROX | Figure2 p6 | No batch assignment for 2%; no local fracture conversion
fig2b_tension_vf2 | 2 | 0.0069488 | 9.00954 | mm/mm | MPa | FIGURE_DIGITIZED_APPROX | Figure2 p6 | No batch assignment for 2%; no local fracture conversion
fig2b_tension_vf2 | 2 | 0.0070752 | 8.9452 | mm/mm | MPa | FIGURE_DIGITIZED_APPROX | Figure2 p6 | No batch assignment for 2%; no local fracture conversion
fig2b_tension_vf2 | 2 | 0.0072015 | 8.76507 | mm/mm | MPa | FIGURE_DIGITIZED_APPROX | Figure2 p6 | No batch assignment for 2%; no local fracture conversion
fig2b_tension_vf2 | 2 | 0.0073279 | 8.59433 | mm/mm | MPa | FIGURE_DIGITIZED_APPROX | Figure2 p6 | No batch assignment for 2%; no local fracture conversion
fig2b_tension_vf2 | 2 | 0.0074542 | 8.49498 | mm/mm | MPa | FIGURE_DIGITIZED_APPROX | Figure2 p6 | No batch assignment for 2%; no local fracture conversion
fig2b_tension_vf2 | 2 | 0.0075805 | 8.41069 | mm/mm | MPa | FIGURE_DIGITIZED_APPROX | Figure2 p6 | No batch assignment for 2%; no local fracture conversion
fig2b_tension_vf2 | 2 | 0.0077069 | 8.25863 | mm/mm | MPa | FIGURE_DIGITIZED_APPROX | Figure2 p6 | No batch assignment for 2%; no local fracture conversion
fig2b_tension_vf2 | 2 | 0.0078332 | 8.18147 | mm/mm | MPa | FIGURE_DIGITIZED_APPROX | Figure2 p6 | No batch assignment for 2%; no local fracture conversion
fig2b_tension_vf2 | 2 | 0.0079596 | 8.08437 | mm/mm | MPa | FIGURE_DIGITIZED_APPROX | Figure2 p6 | No batch assignment for 2%; no local fracture conversion
fig2b_tension_vf2 | 2 | 0.0080859 | 7.96741 | mm/mm | MPa | FIGURE_DIGITIZED_APPROX | Figure2 p6 | No batch assignment for 2%; no local fracture conversion
fig2b_tension_vf2 | 2 | 0.0082123 | 7.87505 | mm/mm | MPa | FIGURE_DIGITIZED_APPROX | Figure2 p6 | No batch assignment for 2%; no local fracture conversion
fig2b_tension_vf2 | 2 | 0.0083386 | 7.79902 | mm/mm | MPa | FIGURE_DIGITIZED_APPROX | Figure2 p6 | No batch assignment for 2%; no local fracture conversion
fig2b_tension_vf2 | 2 | 0.0084649 | 7.64579 | mm/mm | MPa | FIGURE_DIGITIZED_APPROX | Figure2 p6 | No batch assignment for 2%; no local fracture conversion
fig2b_tension_vf2 | 2 | 0.0085913 | 7.55455 | mm/mm | MPa | FIGURE_DIGITIZED_APPROX | Figure2 p6 | No batch assignment for 2%; no local fracture conversion
fig2b_tension_vf2 | 2 | 0.0087176 | 7.45862 | mm/mm | MPa | FIGURE_DIGITIZED_APPROX | Figure2 p6 | No batch assignment for 2%; no local fracture conversion
fig2b_tension_vf2 | 2 | 0.008844 | 7.40484 | mm/mm | MPa | FIGURE_DIGITIZED_APPROX | Figure2 p6 | No batch assignment for 2%; no local fracture conversion
fig2b_tension_vf2 | 2 | 0.0089703 | 7.32534 | mm/mm | MPa | FIGURE_DIGITIZED_APPROX | Figure2 p6 | No batch assignment for 2%; no local fracture conversion
fig2b_tension_vf2 | 2 | 0.0090967 | 7.22598 | mm/mm | MPa | FIGURE_DIGITIZED_APPROX | Figure2 p6 | No batch assignment for 2%; no local fracture conversion
fig2b_tension_vf2 | 2 | 0.009223 | 7.15338 | mm/mm | MPa | FIGURE_DIGITIZED_APPROX | Figure2 p6 | No batch assignment for 2%; no local fracture conversion
fig2b_tension_vf2 | 2 | 0.0093493 | 7.05045 | mm/mm | MPa | FIGURE_DIGITIZED_APPROX | Figure2 p6 | No batch assignment for 2%; no local fracture conversion
fig2b_tension_vf2 | 2 | 0.0094757 | 6.94171 | mm/mm | MPa | FIGURE_DIGITIZED_APPROX | Figure2 p6 | No batch assignment for 2%; no local fracture conversion
fig2b_tension_vf2 | 2 | 0.009602 | 6.86104 | mm/mm | MPa | FIGURE_DIGITIZED_APPROX | Figure2 p6 | No batch assignment for 2%; no local fracture conversion
fig2b_tension_vf2 | 2 | 0.0097284 | 6.74291 | mm/mm | MPa | FIGURE_DIGITIZED_APPROX | Figure2 p6 | No batch assignment for 2%; no local fracture conversion
fig2b_tension_vf2 | 2 | 0.0098547 | 6.6727 | mm/mm | MPa | FIGURE_DIGITIZED_APPROX | Figure2 p6 | No batch assignment for 2%; no local fracture conversion
fig2b_tension_vf2 | 2 | 0.0099811 | 6.64111 | mm/mm | MPa | FIGURE_DIGITIZED_APPROX | Figure2 p6 | No batch assignment for 2%; no local fracture conversion

## 06_CDP_DATA_GAPS
Input | Batch 1 | Batch 2 | Batch 3 | Status | Correct interpretation / provenance
E0 MPa | 46000 | 47300 | 45400 | REPORTED | Table 2; convert GPa -> MPa
nu |  |  |  | MISSING | No Poisson ratio measured in paper
fc MPa | 152.8 | 153.2 | 166.4 | REPORTED | Table 2
eps_cp | 0.0035 | 0.0032 | 0.004 | REPORTED | Table2 %/100; total axial strain at peak
compression sigma vs total eps |  |  |  | MISSING | Only three anchors; must measure or introduce SOURCE-DEFINED assumed law
compression hardening sigma vs eps_in |  |  |  | MISSING | eps_in=eps_total-sigma/E0, nondecreasing/nonnegative
compression damage dc vs eps_in |  |  |  | MISSING | If used, check Abaqus calculated plastic strain monotonic
ft cracking MPa | 9 | 8.8 | 6 | REPORTED | Table 2, direct tension
ft localization MPa | 10 | 9.3 | 7.5 | REPORTED | Table 2, direct tension
strain during hardening eps_tcr | 0.0016 | 0.0015 | 0.001 | REPORTED | Table 2 %/100, not Abaqus cracking strain
strain at localization eps_tloc | 0.005 | 0.005 | 0.0027 | REPORTED | Table 2 %/100; gauges differ by batch
sigma-eps tension representative |  |  |  | GRAPH ONLY | Fig2b 2% representative cannot resolve Batch1 vs Batch2
fracture energy Gf N/mm |  |  |  | MISSING | Do not transfer Fang 13.762/6.836 as measured here
sigma-w postloc |  |  |  | MISSING | Need crack-opening or inverse-calibrated law
tension damage dt |  |  |  | MISSING | May omit initially; then damage contours/redistribution restricted
CDP psi |  |  |  | MISSING | Independent sensitivity study: do not use legacy 36deg as confirmed
CDP eccentricity |  |  |  | MISSING | Abaqus default/assumption requires recording
CDP fb0/fc0 |  |  |  | MISSING | Assumption not test measurement
CDP Kc |  |  |  | MISSING | Assumption not test measurement
CDP viscosity |  |  |  | MISSING | Solver algorithm choice, not material measurement

## 07_PRE_FLIGHT
Gate | Finding | Release
PAPER | 12 T beams, three test batches, 4 point loading? NO: 3-point ECCENTRIC | PASS
PAPER_CONFLICT | Fig1 top longitudinal 2x M#3 vs Sec2.1 text 2x M#4 | HOLD
GEOMETRY | Unique 0.4% HSS special support arrangement | CONTROLLED
EXP_TARGET | Table4 Vult is shear force, NOT necessarily applied P | CONTROLLED
MATERIAL | 3 mean E/fc/epscp/ft values extracted | PASS
MATERIAL_CURVES | Four approximate representative Fig2 curves digitized | CONDITIONAL
CDP | Full compression postpeak, sigma-w, damage, dilation unavailable | HOLD
STEEL | fy/fu E reported, no full stress-strain; top rebar conflict | HOLD
MODEL | No Abaqus job submitted; no validated predictions | NOT RUN
BASELINE | Source materials may be built as elastic preview; CDP must pass gate | NOT RELEASED

## 08_CDP_PEAK_AUDIT
Batch | f_c MPa | E MPa | eps_cp | eps_elastic_peak = fc/E | eps_in_peak = eps_cp - fc/E | E*eps_cp/fc | Abaqus direct insertability | Provenance
DERIVED FROM REPORTED BATCH MEANS; NOT A TRUE SAMPLE CURVE
DERIVED FROM REPORTED BATCH MEANS; NOT A TRUE SAMPLE CURVE
DERIVED FROM REPORTED BATCH MEANS; NOT A TRUE SAMPLE CURVE